## Sheet1
文物采样点 | 二氧化硅(SiO2) | 氧化钠(Na2O) | 氧化钾(K2O) | 氧化钙(CaO) | 氧化镁(MgO) | 氧化铝(Al2O3) | 氧化铁(Fe2O3) | 氧化铜(CuO) | 氧化铅(PbO) | 氧化钡(BaO) | 五氧化二磷(P2O5) | 氧化锶(SrO) | 氧化锡(SnO2) | 二氧化硫(SO2)
02 | 49.68401 | 0 | 1.414717 | 2.356608 | 1.518559 | 10.11807 | 3.746723 | 0.2055387 | 29.44793 | 0 | 1.38043 | 0.1274152 | 0 | 0
07 | 91.76716 | 0 | 0 | 1.231961 | 0 | 3.597802 | 0.2850331 | 3.06368 | 0 | 0 | 0.05436199 | 0 | 0 | 0
08 | 31.0164 | 0 | 0 | 1.676161 | 0 | 2.660912 | 0 | 9.254515 | 20.02458 | 30.69097 | 1.561073 | 0.2790308 | 0 | 2.836362
08严重风化点 | 37.27505 | 0 | 0 | 4.639698 | 0 | 3.958865 | 0 | 2.90227 | 30.36341 | 18.3119 | 1.905762 | 0.2542551 | 0 | 0.3887925
09 | 93.87663 | 0 | 0.8593244 | 0.7302561 | 0 | 2.45367 | 0.5488663 | 1.499341 | 0 | 0 | 0.03190831 | 0 | 0 | 0
10 | 95.57004 | 0 | 1.364135 | 0.2518066 | 0 | 1.532821 | 0.4539983 | 0.8272031 | 0 | 0 | 0 | 0 | 0 | 0
11 | 49.5065 | 0 | 1.522553 | 3.804358 | 0.9833562 | 5.112086 | 0 | 4.194403 | 16.96552 | 13.74071 | 3.903479 | 0.2670376 | 0 | 0
12 | 92.93172 | 0 | 1.45624 | 0.8395034 | 0 | 2.686591 | 0.4924034 | 1.580007 | 0 | 0 | 0.01353734 | 0 | 0 | 0
19 | 44.67328 | 0 | 0 | 3.247577 | 0.8356454 | 6.937957 | 2.948564 | 3.053851 | 29.25962 | 5.14553 | 3.757744 | 0.1402303 | 0 | 0
22 | 88.97011 | 0 | 1.021465 | 1.853012 | 0.8982019 | 6.165906 | 0.5689463 | 0.5042175 | 0 | 0 | 0.01814436 | 0 | 0 | 0
26 | 30.76609 | 0 | 0 | 1.646308 | 0 | 1.403196 | 0 | 9.485769 | 20.81336 | 31.99359 | 1.37394 | 0.3425764 | 0 | 2.175167
26严重风化点 | 26.99941 | 0 | 16.14245 | 3.929702 | 0 | 3.777668 | 0 | 2.98679 | 25.12994 | 19.02999 | 1.366715 | 0.2669805 | 0 | 0.3703511
27 | 91.75286 | 0 | 0 | 1.082115 | 0.7815616 | 4.560139 | 0.3352808 | 1.455967 | 0 | 0 | 0.03207749 | 0 | 0 | 0
34 | 52.06041 | 0 | 1.503099 | 0.8346107 | 0 | 3.039317 | 1.005899 | 1.26828 | 30.70713 | 9.284829 | 0.1396828 | 0.1567503 | 0 | 0
36 | 55.92454 | 1.486094 | 1.460013 | 0.3845566 | 0 | 2.915749 | 0.6652358 | 0.5547743 | 26.66161 | 9.767232 | 0.02793388 | 0.1522571 | 0 | 0
38 | 46.97015 | 5.102532 | 0 | 0.713282 | 0 | 4.726689 | 0.6084396 | 0.6010687 | 31.88729 | 8.91086 | 0.1933162 | 0.2863733 | 0 | 0
39 | 42.94714 | 0 | 0 | 1.335519 | 0 | 1.054797 | 0 | 0.8311103 | 45.26897 | 7.537874 | 0.5358704 | 0.4887123 | 0 | 0
40 | 29.90454 | 0 | 0 | 2.461073 | 0 | 1.038405 | 0.5001538 | 0 | 56.96551 | 7.640002 | 0.8943978 | 0.5959201 | 0 | 0
41 | 31.13981 | 0 | 1.742627 | 6.153016 | 0.9053907 | 7.243061 | 4.441468 | 0.1850158 | 33.74209 | 10.50608 | 3.553201 | 0.3882402 | 0 | 0
43部位1 | 22.03998 | 0 | 0 | 6.843729 | 1.485353 | 5.152472 | 1.985374 | 5.484843 | 48.18988 | 8.261779 | 0 | 0.5565931 | 0 | 0
43部位2 | 35.67096 | 0 | 0 | 7.736726 | 1.467503 | 7.227751 | 3.360928 | 1.432858 | 33.35035 | 3.419632 | 5.954956 | 0.3783305 | 0 | 0
48 | 68.22004 | 2.652814 | 1.32148 | 2.652843 | 1.851234 | 4.415053 | 1.938058 | 0 | 9.111059 | 5.967115 | 0.3973103 | 0.1566025 | 1.316394 | 0
49 | 42.55154 | 0 | 0 | 4.978072 | 2.041697 | 10.25297 | 5.956805 | 0.5972314 | 22.90329 | 5.753208 | 4.632264 | 0.3329276 | 0 | 0
50 | 32.43176 | 0 | 0 | 4.231493 | 0.7966709 | 4.349267 | 0.8755561 | 1.176604 | 35.98204 | 16.34466 | 3.228991 | 0.5829659 | 0 | 0
51部位1 | 38.17434 | 0 | 0 | 4.083806 | 1.734631 | 10.50057 | 2.715164 | 1.226737 | 28.29894 | 8.849202 | 3.547658 | 0.2962395 | 0.5727062 | 0
51部位2 | 37.77493 | 0 | 0 | 6.674908 | 2.410872 | 5.726289 | 1.093061 | 0.7660164 | 41.18262 | 0 | 4.3713 | 0 | 0 | 0
52 | 41.40476 | 5.08719 | 0 | 2.685281 | 0.8313899 | 2.405988 | 0.5442003 | 0.6499961 | 34.58243 | 8.868744 | 2.59343 | 0.3465874 | 0 | 0
54 | 34.83622 | 0 | 1.615237 | 3.667994 | 1.880729 | 8.366767 | 0 | 0.7491434 | 39.31407 | 7.024173 | 1.871882 | 0.6737782 | 0 | 0
54严重风化点 | 64.44269 | 0 | 0 | 0 | 1.527008 | 6.063828 | 0 | 0.5769249 | 25.48009 | 0 | 1.659187 | 0.2502754 | 0 | 0
56 | 46.89585 | 0 | 0 | 1.43154 | 0 | 3.837614 | 0 | 0.7336585 | 30.08653 | 15.86102 | 1.153789 | 0 | 0 | 0
57 | 41.43407 | 0 | 0 | 1.570274 | 0 | 4.581759 | 0 | 1.091468 | 33.32813 | 17.9943 | 0 | 0 | 0 | 0
58 | 44.8716 | 0 | 1.525321 | 3.789557 | 1.096146 | 6.701581 | 1.867792 | 2.667818 | 26.34134 | 7.217326 | 3.747981 | 0.1735284 | 0 | 0